## foil
Imaginärer Wert
Literaturwert/Datenblatt
Experimentell bestimmt (+/-Fehler) |  |  |  |  | layers
|  | outer layer | [5 empty] | inner layer | [5 empty] | tensile modulus |  |  | tensile strength |  |  |  | Bruchdehnung
|  | 1. layer | 1. layer | 2. layer | 2. layer | 3. layer | 3. layer | 4. layer | 4. layer
name | description | material | thickness | material | thickness | material | thickness | material | thickness | thickness | mass | density | percentage passive material | E_t_xx | E_t_yy | E_t_xy | R_t_xx | R_t_yy | R_t_xy | nu_xy | eps_xx
|  |  | µm |  | µm |  | µm |  | µm | µm | kg/m^2 | kg/m^3 | % | GPa | GPa | GPa | MPa | MPa | MPa |  | %
ElViS_p_1 | Showa Denko 111 µm Aluminium-Kunststoff-Verbund | PET | 12 | Nylon ON | 15 | Al | 40 | Cast PP | 40 | 107 | 0.17 | 1588.785 | 100 | 3.325(+/-0.46) |  |  | 91.6(+/-5.8) |  |  |  | 5.8
ElViS_p_2 | DNP 65 µm Aluminium-Kunststoff-Verbund | Nylon ON | 12 | DL | 4 | Al | 25 | PP | 24 | 65 | 0.1 | 1538.462 | 100 | 5.493(+/-1.11) |  |  | 79.5(+/-4.1) |  |  |  | 4.1

## separator
Imaginärer Wert
Literaturwert/Datenblatt
Experimentell bestimmt (+/-Fehler)
[8 empty] | tensile modulus |  |  | tensile strength |  |  |  | MD Bruchdehnung | TD Bruchdehnung
name | description | material | thickness | mass | density | porosity | percentage passive material | E_t_xx | E_t_yy | E_t_xy | R_t_xx | R_t_yy | R_t_xy | nu_xy | eps_xx | eps_yy
|  |  | µm | kg/m^2 | kg/m^3 | % | % | GPa | GPa | GPa | MPa | MPa | MPa |  | %
ElViS_s_1 | T 12µm PP-Separator | PP | 11 | 0.0074 |  |  | 100 | 0.927(+/-0.094) |  |  | 138(+/-4.2) | 116 |  |  | 134 | 187
ElViS_s_2 | Celgard 2400 PP-Separator | PP | 26 | 0.0149 |  |  | 100 | 0.902(+/-0.117) |  |  | 127(+/-3.9) | 14 |  |  | 58(+/-8.9) | 525

## anode
Imaginärer Wert
Literaturwert/Datenblatt
Experimentell bestimmt (+/-Fehler)
[22 empty] | tensile modulus |  |  | tensile strength |  |  |  | Bruchdehnung
|  | active layer | active layer | active layer | active layer | active layer | active layer | active layer | substrate layer | substrate layer | substrate layer | [8 empty] | {'rate': {'value': 0.1, 'unit': 'C’} | {'rate': {'value': 0.5, 'unit': 'C’}
name | description | material | thickness | active material area mass | weight percentage active material | mass capacity | surface capacity | layers | material | thickness | area mass | thickness | density | porosity | area mass | active material area mass | passive material area mass | weight percentage passive material | potential vs Li | specific capacity | specific capacity | E_t_xx | E_t_yy | E_t_xy | R_t_xx | R_t_yy | R_t_xy | nu_xy | eps_xx
|  |  | µm | mg/cm^2 | % | mAh/g | mAh/cm^2 |  |  | µm | mg/cm^2 | µm | g/cm^3 | % | mg/cm^2 | mg/cm^2 | mg/cm^2 | % | V | mAh/g | mAh/g | GPa | GPa | GPa | MPa | MPa | MPa |  | %
ELVIS_a_1 | CCI_871 (4078), Doppeltbeschichtete Cu-Folie Graphit | Graphit | 90.5 | 11.42857 | 95.7 | 350 | 4 | 2 | Cu blanc | 14 | 12.42 | 195 | 1.3 | 42 | 35.27714 | 21.87429 | 0.9828571 | 2.786102 | 0.1 |  |  | 3.563(+/-0.18) |  |  | 22.1(+/-0.14) |  |  |  | 6.26(+/-0.83)
ELVIS_a_2 | CCI_872 (4078), Einseitigbeschichtete Cu-Folie Graphit | Graphit | 52 | 6.571429 | 95.7 | 350 | 2.3 | 1 | Cu blanc | 14 | 12.42 | 66 | 1.3 | 41 | 18.99143 | 6.288857 | 0.2825714 | 1.487889 | 0.1 |  |  | 14.036(+/-0.4) |  |  | 65.8(+/-0.36) |  |  |  | 5.85(+/-1.02)
ELVIS_a_3 | CCI_870 (4078), Einseitigbeschichtete Cu-Folie Graphit | Graphit | 91 | 11.42857 | 95.7 | 350 | 4 | 1 | Cu blanc | 14 | 12.42 | 105 | 1.3 | 43 | 23.84857 | 10.93714 | 0.4914286 | 2.060621 | 0.1 |  |  | 8.396(+/-1.22) |  |  | 38.6(+/-0.22) |  |  |  | 5.2(+/-0.9)
ELVIS_a_4 | CCl_A-1599, Doppeltbeschichtete Cu-Folie Graphit | nat. Graphit | 42 | 6.571429 | 95 | 350 | 2.3 | 2 | Cu blanc | 14 | 12.42 | 105 | 1.7 | 23 | 25.56286 | 12.48571 | 0.6571429 | 2.570694 | 0.1
Note on C5: Passive Anteile berücksichtigen!?
Note on H6: Fachbezeichnung klären!

## cathode
Imaginärer Wert
Literaturwert/Datenblatt
Experimentell bestimmt (+/-Fehler)
[22 empty] | tensile modulus |  |  | tensile strength |  |  |  | Bruchdehnung
|  | active layer | active layer | active layer | active layer | active layer | active layer | active layer | substrate layer | substrate layer | substrate layer | [8 empty] | {'rate': {'value': 0.1, 'unit': 'C’} | {'rate': {'value': 0.5, 'unit': 'C’}
name | description | material | thickness | surface mass | percentage active material | mass capacity | surface capacity | layers | material | thickness | surface mass | thickness | density | porosity | area mass | active area mass | passive surface mass | percentage passive material | potential vs Li | specific capacity | specific capacity | E_t_xx | E_t_yy | E_t_xy | R_t_xx | R_t_yy | R_t_xy | nu_xy | eps_xx
|  |  | µm | mg/cm^2 | % | mAh/g | mAh/cm^2 |  |  | µm | mg/cm^2 | µm | g/cm^3 | % | mg/cm^2 | mg/cm^2 | mg/cm^2 | % | V | mAh/g | mAh/g | GPa | GPa | GPa | MPa | MPa | MPa |  | %
ElVis_c_1 | CCI_804/2_NMC622 bzw. CCI_805/1_NMC622, Doppeltbeschichtete Al-Folie NMC | NMC622 | 74.35 |  | 97 | 175 |  | 2 | Al blanc | 13.3 | 3.66 | 165 | 3.2 | 31 | 50.86 | 47.2 |  |  | 3.7 |  |  | 4.763(+/-0.396) |  |  | 23.2(+/-1.4) |  |  |  | 0.6(+/-0.16)
ElVis_c_2 | EnvitesEnergy_LFP, Doppeltbeschichtete Al-Folie LFP | LFP | 50 |  |  |  |  | 2 | Al | 15 |  | 115 | [6 empty] | 3.7 |  |  | 5.292(+/-0.757) |  |  | 25.1(+/-0.11) |  |  |  | 1.4(+/-0.6)
ElVis_c_3 | CCl K-1606, Doppeltbeschichtete Al-Folie NMC | NMC622 | 42 |  | 95 | 160 |  | 2 | Al pre coated | 15 | 4.17 | 101 | 2.9 | 36 |  |  |  |  | 3.7